## Sheet1
Nombre | Resistividad (Ω·cm) | Espesor (µm) | Modo flash | Modo análisis
FZP3 | 10 | 300 | Man4 1/64 | Transient
mono1 | 10 | 300 | Man4 1/64 | Generalized (1/64)
1F_P_D_P_D_IE_T | 1.1 | 199 | Man4 1/64 | Generalized (1/64)
multi36 | 1 | 300 | TTL | QSSPC
multi96 | 1 | 300 | Man4 1/1 | QSSPC
5A | 1.2 | 215 | Man4 1/1 | Generalized (1/1)